## Coversheet
Title: | TRIPI: A global dataset and codebase of the Total Resources In Physical Infrastructure encompassing road, rail, and parking.
Project: | CircoMod – Circular Economy Modelling for Climate Change Mitigation 101056868
Content: | Material intensities of roads based on Rousseau et al. (2022) v.1.0.0
Source: | Van Engelenburg, M., Deetman, S., Fishman, T., Behrens, P., & van der Voet, E. (2024). TRIPI: A global dataset and codebase of the Total Resources In Physical Infrastructure encompassing road, rail, and parking. In review
Contact: | Martijn van Engelenburg
m.van.engelenburg@cml.leidenuniv.nl
CML
Leiden University

## Material_intensities
GRIP region | Country Alpha-3 Code | GRIP road type | Climate class | asphalt_int_low | asphalt_int_high | asphalt_int_median | granular_int_low | granular_int_high | granular_int_median | cement_int_low | cement_int_high | cement_int_median | concrete_int_low | concrete_int_high | concrete_int_median
| WORLD | 1 |  | 297.8094 | 343.7316 | 319.5014 | 831.5111 | 980.2909 | 894.2114 | 3.045755 | 3.529052 | 3.36671 | 25.61243 | 27.04766 | 27.04823
| WORLD | 2 |  | 297.2441 | 343.0803 | 318.9533 | 827.1455 | 974.6155 | 890.0426 | 3.045755 | 3.529052 | 3.36671 | 24.85636 | 26.20759 | 26.2552
| WORLD | 3 |  | 296.8809 | 342.6068 | 318.5728 | 825.0992 | 972.0801 | 888.1677 | 3.045755 | 3.529052 | 3.36671 | 24.70322 | 26.04716 | 26.09659
| WORLD | 4 |  | 296.7273 | 342.3895 | 318.3993 | 824.8412 | 972.1968 | 888.0428 | 3.045755 | 3.529052 | 3.36671 | 24.64422 | 25.98455 | 26.03711
| WORLD | 5
1 | USA | 1 | DF | 558.2031 | 612.2741 | 572.516 | 1710.29376 | 2085.566 | 1710.29376 | 0 | 0 | 0 | 167.0911 | 185.6568 | 175.26
1 | USA | 2 | DF | 458.9116 | 525.2677 | 483.7176 | 1185.132 | 1393.426 | 1197.351936 | 0 | 0 | 0 | 33.84331 | 35.4549 | 35.052
1 | USA | 3 | DF | 311.6707 | 357.9491 | 325.83755 | 772.812018 | 783.613368 | 783.613368 | 0 | 0 | 0 | 13.04073 | 13.83632 | 13.1445
1 | USA | 4 | DF | 325.83755 | 335.729 | 325.83755 | 641.9869 | 924.0877 | 783.613368 | 0 | 0 | 0 | 13.1445 | 13.1445 | 13.1445
1 | USA | 5 | DF | 279.48128 | 335.915 | 335.915 | 778.1544 | 778.1544 | 778.1544 | 0 | 0 | 0 | 0 | 0 | 0
1 | USA | 1 | DN | 538.267275 | 590.407125 | 552.069 | 1533.4488 | 1854.861 | 1533.4488 | 0 | 0 | 0 | 183.8002 | 204.2225 | 192.786
1 | USA | 2 | DN | 382.4263 | 437.7231 | 403.098 | 965.0644 | 1134.103 | 974.165184 | 0 | 0 | 0 | 38.35575 | 40.18222 | 39.7256
1 | USA | 3 | DN | 311.6707 | 357.9491 | 325.83755 | 753.039642 | 760.137672 | 760.137672 | 0 | 0 | 0 | 13.04073 | 13.83632 | 13.1445
1 | USA | 4 | DN | 325.83755 | 335.729 | 325.83755 | 622.9343 | 896.5839 | 760.137672 | 0 | 0 | 0 | 13.1445 | 13.1445 | 13.1445
1 | USA | 5 | DN | 279.48128 | 335.915 | 335.915 | 764.1336 | 764.1336 | 764.1336 | 0 | 0 | 0 | 0 | 0 | 0
1 | USA | 1 | WF | 518.33145 | 568.5402 | 531.622 | 1575.2064 | 1902.304 | 1575.2064 | 0 | 0 | 0 | 183.8002 | 204.2225 | 192.786
1 | USA | 2 | WF | 382.4263 | 437.7231 | 403.098 | 1032.757 | 1212.728 | 1041.13584 | 0 | 0 | 0 | 36.09953 | 37.81856 | 37.3888
1 | USA | 3 | WF | 311.6707 | 357.9491 | 325.83755 | 810.583215 | 817.52694 | 817.52694 | 0 | 0 | 0 | 13.04073 | 13.83632 | 13.1445
1 | USA | 4 | WF | 325.83755 | 335.729 | 325.83755 | 670.0017588 | 964.3114572 | 817.52694 | 0 | 0 | 0 | 13.1445 | 13.1445 | 13.1445
1 | USA | 5 | WF | 279.48128 | 335.915 | 335.915 | 823.722 | 823.722 | 823.722 | 0 | 0 | 0 | 0 | 0 | 0
1 | USA | 1 | WN | 498.395625 | 546.6733 | 511.175 | 1410.70584 | 1686.645 | 1410.70584 | 0 | 0 | 0 | 150.382 | 167.0911 | 157.734
1 | USA | 2 | WN | 305.941 | 350.1785 | 322.4784 | 821.6898 | 965.1894 | 828.81216 | 0 | 0 | 0 | 40.61197 | 42.54588 | 42.0624
1 | USA | 3 | WN | 311.6707 | 357.9491 | 325.83755 | 800.954202 | 806.200572 | 806.200572 | 0 | 0 | 0 | 13.04073 | 13.83632 | 13.1445
1 | USA | 4 | WN | 325.83755 | 335.729 | 325.83755 | 660.8047 | 951.0369 | 806.200572 | 0 | 0 | 0 | 13.1445 | 13.1445 | 13.1445
1 | USA | 5 | WN | 279.48128 | 335.915 | 335.915 | 816.7116 | 816.7116 | 816.7116 | 0 | 0 | 0 | 0 | 0 | 0
1 | CAN | 1 | multiple | 327.6832 | 359.4246 | 336.0854 | 746.4902 | 894.3598 | 746.4902 | 0 | 0 | 0 | 167.4111 | 186.0123 | 175.5956
1 | CAN | 2 | multiple | 287.8509 | 329.4726 | 303.4104 | 828.9826 | 991.9531 | 862.9501 | 0 | 0 | 0 | 156.2503 | 163.6908 | 161.8307
1 | CAN | 3 | multiple | 256.7319 | 294.8527 | 268.4015 | 746.4902 | 804.7202 | 804.7202 | 0 | 0 | 0 | 140.2533 | 148.8098 | 141.3694
1 | CAN | 4 | multiple | 217.8331 | 224.4459 | 217.8331 | 654.5371 | 943.5991 | 802.9501 | 0 | 0 | 0 | 126.4884 | 126.4884 | 126.4884
1 | CAN | 5 | multiple | 239.2 | 287.5 | 287.5 | 720 | 720 | 720 | 0 | 0 | 0 | 0 | 0 | 0
1 | generic | 1 | DF | 576.81585 | 632.68975 | 591.606 | 1363.59456 | 1611.529 | 1363.59456 | 0 | 0 | 0 | 53.72352 | 59.6928 | 56.35
1 | generic | 2 | DF | 415.9426 | 476.0857 | 438.426 | 1048.21 | 1233.852 | 1061.09736 | 0 | 0 | 0 | 45.30207 | 47.45931 | 46.92
1 | generic | 3 | DF | 315.3645 | 362.19135 | 329.69925 | 827.17323 | 854.17548 | 854.17548 | 0 | 0 | 0 | 43.41205 | 46.06053 | 43.7575
1 | generic | 4 | DF | 296.06175 | 305.0493 | 296.06175 | 681.6437736 | 981.5869464 | 833.17548 | 0 | 0 | 0 | 41.4575 | 41.4575 | 41.4575
1 | generic | 5 | DF | 259.34064 | 311.7075 | 311.7075 | 749.0772 | 749.0772 | 749.0772 | 0 | 0 | 0 | 0 | 0 | 0
1 | generic | 1 | DN | 563.9999625 | 618.6324375 | 578.4615 | 1300.5924 | 1533.893 | 1300.5924 | 0 | 0 | 0 | 56.50837 | 62.78708 | 59.271
1 | generic | 2 | DN | 378.5313 | 433.2649 | 398.9925 | 938.3283 | 1104.103 | 949.26624 | 0 | 0 | 0 | 48.12234 | 50.41389 | 49.841
1 | generic | 3 | DN | 315.3645 | 362.19135 | 329.69925 | 810.57687 | 831.40692 | 831.40692 | 0 | 0 | 0 | 43.41205 | 46.06053 | 43.7575
1 | generic | 4 | DN | 296.06175 | 305.0493 | 296.06175 | 663.3027384 | 955.0492296 | 810.40692 | 0 | 0 | 0 | 41.4575 | 41.4575 | 41.4575
1 | generic | 5 | DN | 259.34064 | 311.7075 | 311.7075 | 742.0668 | 742.0668 | 742.0668 | 0 | 0 | 0 | 0 | 0 | 0
1 | generic | 1 | WF | 551.184075 | 604.575125 | 565.317 | 1330.3104 | 1568.399 | 1330.3104 | 0 | 0 | 0 | 56.50837 | 62.78708 | 59.271
1 | generic | 2 | WF | 378.5313 | 433.2649 | 398.9925 | 970.9204 | 1141.889 | 981.4074 | 0 | 0 | 0 | 46.71221 | 48.9366 | 48.3805
1 | generic | 3 | WF | 315.3645 | 362.19135 | 329.69925 | 836.963025 | 857.5359 | 857.5359 | 0 | 0 | 0 | 43.41205 | 46.06053 | 43.7575
1 | generic | 4 | WF | 296.06175 | 305.0493 | 296.06175 | 684.742218 | 985.895142 | 836.5359 | 0 | 0 | 0 | 41.4575 | 41.4575 | 41.4575
1 | generic | 5 | WF | 259.34064 | 311.7075 | 311.7075 | 771.861 | 771.861 | 771.861 | 0 | 0 | 0 | 0 | 0 | 0
1 | generic | 1 | WN | 538.3681875 | 590.5178125 | 552.1725 | 1273.93764 | 1498.613 | 1273.93764 | 0 | 0 | 0 | 50.93867 | 56.59852 | 53.429
1 | generic | 2 | WN | 341.1201 | 390.4442 | 359.559 | 866.7785 | 1019.639 | 876.48 | 0 | 0 | 0 | 49.53248 | 51.89117 | 51.3015
1 | generic | 3 | WN | 315.3645 | 362.19135 | 329.69925 | 829.09347 | 846.83742 | 846.83742 | 0 | 0 | 0 | 43.41205 | 46.06053 | 43.7575
1 | generic | 4 | WN | 296.06175 | 305.0493 | 296.06175 | 676.1203404 | 973.4218116 | 825.83742 | 0 | 0 | 0 | 41.4575 | 41.4575 | 41.4575
1 | generic | 5 | WN | 259.34064 | 311.7075 | 311.7075 | 768.3558 | 768.3558 | 768.3558 | 0 | 0 | 0 | 0 | 0 | 0
2 | CHL | 1 | multiple | 397.44 | 397.44 | 397.44 | 963.84 | 1516.8 | 1171.2 | 0 | 0 | 0 | 23 | 23.552 | 23
2 | CHL | 2 | multiple | 353.28 | 353.28 | 353.28 | 963.84 | 1516.8 | 1171.2 | 0 | 0 | 0 | 20.24 | 20.24 | 20.24
2 | CHL | 3 | multiple | 295.872 | 309.12 | 309.12 | 917.76 | 1470.72 | 1056 | 0 | 0 | 0 | 16.56 | 16.56 | 16.56
2 | CHL | 4 | multiple | 220.8 | 220.8 | 220.8 | 751.68 | 1028.16 | 820.8 | 0 | 0 | 0 | 13.8 | 14.352 | 13.8
2 | CHL | 5 | multiple | 92 | 92 | 92 | 738 | 1146 | 840 | 0 | 0 | 0 | 0 | 0 | 0
2 | MEX | 1 | DN | 451.536 | 556.416 | 518.88 | 1251.944 | 1400.603 | 1354.862 | 12.4634 | 13.90875 | 13.46403 | 38.18 | 39.1 | 38.64
2 | MEX | 2 | DN | 388.608 | 529.92 | 463.68 | 1214.208 | 1400.603 | 1354.862 | 12.0965 | 13.90875 | 13.46403 | 34.96 | 36.8 | 35.88
2 | MEX | 3 | DN | 388.608 | 485.76 | 430.56 | 1094.137 | 1286.25 | 1263.379 | 10.92909 | 12.79694 | 12.57458 | 31.28 | 33.12 | 32.2
2 | MEX | 4 | DN | 304.704 | 443.808 | 375.36 | 991.2195 | 1264.523 | 1137.591 | 9.928463 | 12.58569 | 11.35158 | 28.98 | 29.9 | 29.44
2 | MEX | 5 | DN | 311.65 | 414 | 356.5 | 957.7056 | 1123.279 | 1048.235 | 9.311431 | 10.92124 | 10.19162 | 0 | 0 | 0
2 | MEX | 1 | WN | 370.944 | 495.696 | 441.6 | 1125.012 | 1322.843 | 1274.815 | 11.22928 | 13.15272 | 12.68576 | 34.086 | 34.914 | 34.5
2 | MEX | 2 | WN | 333.408 | 429.456 | 386.4 | 1103.285 | 1400.603 | 1309.121 | 11.01804 | 13.90875 | 13.0193 | 31.326 | 32.154 | 31.74
2 | MEX | 3 | WN | 295.872 | 385.296 | 353.28 | 971.7795 | 1227.93 | 1137.591 | 9.739454 | 12.22991 | 11.35158 | 27.6 | 27.6 | 27.6
2 | MEX | 4 | WN | 220.8 | 322.368 | 264.96 | 891.7324 | 1169.61 | 1046.109 | 8.961186 | 11.66289 | 10.46213 | 24.012 | 25.668 | 24.84
2 | MEX | 5 | WN | 212.75 | 279.45 | 253 | 899.3379 | 1029.176 | 952.9409 | 8.743943 | 10.00631 | 9.265106 | 0 | 0 | 0
2 | MEX | 1 | DF | 451.536 | 556.416 | 518.88 | 1251.944 | 1400.603 | 1354.862 | 12.4634 | 13.90875 | 13.46403 | 38.18 | 39.1 | 38.64
2 | MEX | 2 | DF | 388.608 | 529.92 | 463.68 | 1214.208 | 1400.603 | 1354.862 | 12.0965 | 13.90875 | 13.46403 | 34.96 | 36.8 | 35.88
2 | MEX | 3 | DF | 388.608 | 485.76 | 430.56 | 1094.137 | 1286.25 | 1263.379 | 10.92909 | 12.79694 | 12.57458 | 31.28 | 33.12 | 32.2
2 | MEX | 4 | DF | 304.704 | 443.808 | 375.36 | 991.2195 | 1264.523 | 1137.591 | 9.928463 | 12.58569 | 11.35158 | 28.98 | 29.9 | 29.44
2 | MEX | 5 | DF | 311.65 | 414 | 356.5 | 957.7056 | 1123.279 | 1048.235 | 9.311431 | 10.92124 | 10.19162 | 0 | 0 | 0
2 | generic | 1 | DN | 424.488 | 476.928 | 458.16 | 1107.892 | 1458.701 | 1263.031 | 6.231698 | 6.954376 | 6.732013 | 30.59 | 31.326 | 30.82
2 | generic | 2 | DN | 370.944 | 441.6 | 408.48 | 1089.024 | 1458.701 | 1263.031 | 6.048249 | 6.954376 | 6.732013 | 27.6 | 28.52 | 28.06
2 | generic | 3 | DN | 342.24 | 397.44 | 369.84 | 1005.949 | 1378.485 | 1159.69 | 5.464547 | 6.39847 | 6.287288 | 23.92 | 24.84 | 24.38
2 | generic | 4 | DN | 262.752 | 332.304 | 298.08 | 871.4497 | 1146.341 | 979.1956 | 4.964231 | 6.292847 | 5.675791 | 21.39 | 22.126 | 21.62
2 | generic | 5 | DN | 201.825 | 253 | 224.25 | 847.8528 | 1134.64 | 944.1175 | 4.655716 | 5.460622 | 5.095808 | 0 | 0 | 0
2 | generic | 1 | WN | 384.192 | 446.568 | 419.52 | 1044.426 | 1419.821 | 1223.007 | 5.614642 | 6.57636 | 6.342879 | 28.543 | 29.233 | 28.75
2 | generic | 2 | WN | 343.344 | 391.368 | 369.84 | 1033.563 | 1458.701 | 1240.16 | 5.50902 | 6.954376 | 6.509651 | 25.783 | 26.197 | 25.99
2 | generic | 3 | WN | 295.872 | 347.208 | 331.2 | 944.7697 | 1349.325 | 1096.796 | 4.869727 | 6.114957 | 5.675791 | 22.08 | 22.08 | 22.08
2 | generic | 4 | WN | 220.8 | 271.584 | 242.88 | 821.7062 | 1098.885 | 933.4544 | 4.480593 | 5.831445 | 5.231066 | 18.906 | 20.01 | 19.32
2 | generic | 5 | WN | 152.375 | 185.725 | 172.5 | 818.669 | 1087.588 | 896.4704 | 4.371972 | 5.003157 | 4.632553 | 0 | 0 | 0
2 | generic | 1 | DF | 424.488 | 476.928 | 458.16 | 1107.892 | 1458.701 | 1263.031 | 6.231698 | 6.954376 | 6.732013 | 30.59 | 31.326 | 30.82
2 | generic | 2 | DF | 370.944 | 441.6 | 408.48 | 1089.024 | 1458.701 | 1263.031 | 6.048249 | 6.954376 | 6.732013 | 27.6 | 28.52 | 28.06
2 | generic | 3 | DF | 342.24 | 397.44 | 369.84 | 1005.949 | 1378.485 | 1159.69 | 5.464547 | 6.39847 | 6.287288 | 23.92 | 24.84 | 24.38
2 | generic | 4 | DF | 262.752 | 332.304 | 298.08 | 871.4497 | 1146.341 | 979.1956 | 4.964231 | 6.292847 | 5.675791 | 21.39 | 22.126 | 21.62
2 | generic | 5 | DF | 201.825 | 253 | 224.25 | 847.8528 | 1134.64 | 944.1175 | 4.655716 | 5.460622 | 5.095808 | 0 | 0 | 0
2 | generic | 1 | WF | 424.488 | 476.928 | 458.16 | 1107.892 | 1458.701 | 1263.031 | 6.231698 | 6.954376 | 6.732013 | 30.59 | 31.326 | 30.82
2 | generic | 2 | WF | 370.944 | 441.6 | 408.48 | 1089.024 | 1458.701 | 1263.031 | 6.048249 | 6.954376 | 6.732013 | 27.6 | 28.52 | 28.06
2 | generic | 3 | WF | 342.24 | 397.44 | 369.84 | 1005.949 | 1378.485 | 1159.69 | 5.464547 | 6.39847 | 6.287288 | 23.92 | 24.84 | 24.38
2 | generic | 4 | WF | 262.752 | 332.304 | 298.08 | 871.4497 | 1146.341 | 979.1956 | 4.964231 | 6.292847 | 5.675791 | 21.39 | 22.126 | 21.62
2 | generic | 5 | WF | 201.825 | 253 | 224.25 | 847.8528 | 1134.64 | 944.1175 | 4.655716 | 5.460622 | 5.095808 | 0 | 0 | 0
3 | ZAF | 1 | DN | 92 | 105.8 | 92 | 807.5818 | 950.0962 | 950.0962 | 11.04892 | 12.99873 | 12.99873 | 0 | 0 | 0
3 | ZAF | 2 | DN | 92 | 105.8 | 92 | 807.5818 | 950.0962 | 950.0962 | 11.04892 | 12.99873 | 12.99873 | 0 | 0 | 0
3 | ZAF | 3 | DN | 45.77 | 69 | 57.385 | 712.5722 | 831.3342 | 771.9532 | 9.749051 | 11.37389 | 10.56147 | 0 | 0 | 0
3 | ZAF | 4 | DN | 45.77 | 45.77 | 45.77 | 593.8101 | 653.1911 | 623.5006 | 8.124209 | 8.93663 | 8.530419 | 0 | 0 | 0
3 | ZAF | 5 | DN | 45.77 | 45.77 | 45.77 | 534.4291 | 617.5625 | 593.8101 | 7.311788 | 8.449177 | 8.124209 | 0 | 0 | 0
3 | ZAF | 1 | WN | 85.1 | 98.9 | 92 | 997.601 | 1140.115 | 1068.858 | 13.64867 | 15.59848 | 14.62358 | 0 | 0 | 0
3 | ZAF | 2 | WN | 85.1 | 98.9 | 92 | 997.601 | 1140.115 | 1068.858 | 13.64867 | 15.59848 | 14.62358 | 0 | 0 | 0
3 | ZAF | 3 | WN | 45.77 | 59.708 | 45.77 | 831.3342 | 831.3342 | 831.3342 | 11.37389 | 11.37389 | 11.37389 | 0 | 0 | 0
3 | ZAF | 4 | WN | 45.77 | 45.77 | 45.77 | 620.5316 | 712.5722 | 682.8816 | 8.489798 | 9.749051 | 9.34284 | 0 | 0 | 0
3 | ZAF | 5 | WN | 45.77 | 45.77 | 45.77 | 534.4291 | 653.1911 | 593.8101 | 7.311788 | 8.93663 | 8.124209 | 0 | 0 | 0
3 | ZAF | 1 | DF | 92 | 105.8 | 92 | 807.5818 | 950.0962 | 950.0962 | 11.04892 | 12.99873 | 12.99873 | 0 | 0 | 0
3 | ZAF | 2 | DF | 92 | 105.8 | 92 | 807.5818 | 950.0962 | 950.0962 | 11.04892 | 12.99873 | 12.99873 | 0 | 0 | 0
3 | ZAF | 3 | DF | 45.77 | 69 | 57.385 | 712.5722 | 831.3342 | 771.9532 | 9.749051 | 11.37389 | 10.56147 | 0 | 0 | 0
3 | ZAF | 4 | DF | 45.77 | 45.77 | 45.77 | 593.8101 | 653.1911 | 623.5006 | 8.124209 | 8.93663 | 8.530419 | 0 | 0 | 0
3 | ZAF | 5 | DF | 45.77 | 45.77 | 45.77 | 534.4291 | 617.5625 | 593.8101 | 7.311788 | 8.449177 | 8.124209 | 0 | 0 | 0
3 | ZAF | 1 | WF | 85.1 | 98.9 | 92 | 997.601 | 1140.115 | 1068.858 | 13.64867 | 15.59848 | 14.62358 | 0 | 0 | 0
3 | ZAF | 2 | WF | 85.1 | 98.9 | 92 | 997.601 | 1140.115 | 1068.858 | 13.64867 | 15.59848 | 14.62358 | 0 | 0 | 0
3 | ZAF | 3 | WF | 45.77 | 59.708 | 45.77 | 831.3342 | 831.3342 | 831.3342 | 11.37389 | 11.37389 | 11.37389 | 0 | 0 | 0
3 | ZAF | 4 | WF | 45.77 | 45.77 | 45.77 | 620.5316 | 712.5722 | 682.8816 | 8.489798 | 9.749051 | 9.34284 | 0 | 0 | 0
3 | ZAF | 5 | WF | 45.77 | 45.77 | 45.77 | 534.4291 | 653.1911 | 593.8101 | 7.311788 | 8.93663 | 8.124209 | 0 | 0 | 0
3 | generic | 1 | DN | 92 | 105.8 | 92 | 807.5818 | 950.0962 | 950.0962 | 11.04892 | 12.99873 | 12.99873 | 0 | 0 | 0
3 | generic | 2 | DN | 92 | 105.8 | 92 | 807.5818 | 950.0962 | 950.0962 | 11.04892 | 12.99873 | 12.99873 | 0 | 0 | 0
3 | generic | 3 | DN | 45.77 | 69 | 57.385 | 712.5722 | 831.3342 | 771.9532 | 9.749051 | 11.37389 | 10.56147 | 0 | 0 | 0
3 | generic | 4 | DN | 45.77 | 45.77 | 45.77 | 593.8101 | 653.1911 | 623.5006 | 8.124209 | 8.93663 | 8.530419 | 0 | 0 | 0
3 | generic | 5 | DN | 45.77 | 45.77 | 45.77 | 534.4291 | 617.5625 | 593.8101 | 7.311788 | 8.449177 | 8.124209 | 0 | 0 | 0
3 | generic | 1 | WN | 85.1 | 98.9 | 92 | 997.601 | 1140.115 | 1068.858 | 13.64867 | 15.59848 | 14.62358 | 0 | 0 | 0
3 | generic | 2 | WN | 85.1 | 98.9 | 92 | 997.601 | 1140.115 | 1068.858 | 13.64867 | 15.59848 | 14.62358 | 0 | 0 | 0
3 | generic | 3 | WN | 45.77 | 59.708 | 45.77 | 831.3342 | 831.3342 | 831.3342 | 11.37389 | 11.37389 | 11.37389 | 0 | 0 | 0
3 | generic | 4 | WN | 45.77 | 45.77 | 45.77 | 620.5316 | 712.5722 | 682.8816 | 8.489798 | 9.749051 | 9.34284 | 0 | 0 | 0
3 | generic | 5 | WN | 45.77 | 45.77 | 45.77 | 534.4291 | 653.1911 | 593.8101 | 7.311788 | 8.93663 | 8.124209 | 0 | 0 | 0
3 | generic | 1 | DF | 92 | 105.8 | 92 | 807.5818 | 950.0962 | 950.0962 | 11.04892 | 12.99873 | 12.99873 | 0 | 0 | 0
3 | generic | 2 | DF | 92 | 105.8 | 92 | 807.5818 | 950.0962 | 950.0962 | 11.04892 | 12.99873 | 12.99873 | 0 | 0 | 0
3 | generic | 3 | DF | 45.77 | 69 | 57.385 | 712.5722 | 831.3342 | 771.9532 | 9.749051 | 11.37389 | 10.56147 | 0 | 0 | 0
3 | generic | 4 | DF | 45.77 | 45.77 | 45.77 | 593.8101 | 653.1911 | 623.5006 | 8.124209 | 8.93663 | 8.530419 | 0 | 0 | 0
3 | generic | 5 | DF | 45.77 | 45.77 | 45.77 | 534.4291 | 617.5625 | 593.8101 | 7.311788 | 8.449177 | 8.124209 | 0 | 0 | 0
3 | generic | 1 | WF | 85.1 | 98.9 | 92 | 997.601 | 1140.115 | 1068.858 | 13.64867 | 15.59848 | 14.62358 | 0 | 0 | 0
3 | generic | 2 | WF | 85.1 | 98.9 | 92 | 997.601 | 1140.115 | 1068.858 | 13.64867 | 15.59848 | 14.62358 | 0 | 0 | 0
3 | generic | 3 | WF | 45.77 | 59.708 | 45.77 | 831.3342 | 831.3342 | 831.3342 | 11.37389 | 11.37389 | 11.37389 | 0 | 0 | 0
3 | generic | 4 | WF | 45.77 | 45.77 | 45.77 | 620.5316 | 712.5722 | 682.8816 | 8.489798 | 9.749051 | 9.34284 | 0 | 0 | 0
3 | generic | 5 | WF | 45.77 | 45.77 | 45.77 | 534.4291 | 653.1911 | 593.8101 | 7.311788 | 8.93663 | 8.124209 | 0 | 0 | 0
4 | DEU | 1 | WF | 507.15 | 527.85 | 517.5 | 837.6 | 1110 | 954 | 0 | 0 | 0 | 149.5 | 155.25 | 155.25
4 | DEU | 2 | WF | 584.2 | 611.8 | 598 | 921.6 | 1190.4 | 1056 | 0 | 0 | 0 | 0 | 0 | 0
4 | DEU | 3 | WF | 499.1 | 519.8 | 506 | 1017.6 | 1279.2 | 1128 | 0 | 0 | 0 | 0 | 0 | 0
4 | DEU | 4 | WF | 460 | 506 | 483 | 813.6 | 1058.4 | 936 | 0 | 0 | 0 | 0 | 0 | 0
4 | DEU | 5 | WF | 322 | 368 | 345 | 842.4 | 1125.6 | 984 | 0 | 0 | 0 | 0 | 0 | 0
4 | DEU | 1 | WN | 517.5 | 517.5 | 517.5 | 351 | 369 | 360 | 0 | 0 | 0 | 153.525 | 158.7 | 155.25
4 | DEU | 2 | WN | 598 | 598 | 598 | 360 | 360 | 360 | 0 | 0 | 0 | 0 | 0 | 0
4 | DEU | 3 | WN | 506 | 506 | 506 | 360 | 360 | 360 | 0 | 0 | 0 | 0 | 0 | 0
4 | DEU | 4 | WN | 460 | 473.8 | 460 | 252 | 396 | 360 | 0 | 0 | 0 | 0 | 0 | 0
4 | DEU | 5 | WN | 322 | 368 | 322 | 288 | 384 | 360 | 0 | 0 | 0 | 0 | 0 | 0
4 | GBR | 1 | WN | 331.2 | 473.8 | 377.2 | 480 | 799.68 | 624 | 0 | 0 | 0 | 101.775 | 112.125 | 106.95
4 | GBR | 2 | WN | 393.3 | 529.8625 | 426.075 | 480 | 856.2 | 651 | 0 | 0 | 0 | 23.71875 | 26.30625 | 25.0125
4 | GBR | 3 | WN | 327.75 | 461.035 | 382.375 | 480 | 822 | 651 | 0 | 0 | 0 | 23.02875 | 23.54625 | 23.2875
4 | GBR | 4 | WN | 327.75 | 453.3875 | 382.375 | 480 | 839.1 | 651 | 0 | 0 | 0 | 23 | 23 | 23
4 | GBR | 5 | WN | 299 | 460 | 379.5 | 480 | 840 | 660 | 0 | 0 | 0 | 0 | 0 | 0
4 | ITA | 1 | multiple | 518.535 | 662.4 | 579.6 | 360 | 606.6 | 432 | 0 | 0 | 0 | 54.855 | 55.89 | 55.2
4 | ITA | 2 | multiple | 393.3 | 548.55 | 496.8 | 360 | 504 | 378 | 0 | 0 | 0 | 50.6 | 55.2 | 52.9
4 | ITA | 3 | multiple | 372.6 | 434.7 | 393.3 | 360 | 759.6 | 360 | 0 | 0 | 0 | 41.4 | 46 | 41.4
4 | ITA | 4 | multiple | 438.84 | 534.06 | 455.4 | 360 | 482.4 | 378 | 0 | 0 | 0 | 50.6 | 52.9 | 51.75
4 | ITA | 5 | multiple | 368 | 395.6 | 391 | 288 | 456 | 360 | 0 | 0 | 0 | 0 | 0 | 0
4 | ESP | 1 | DN | 522.675 | 615.825 | 569.25 | 576 | 576 | 576 | 0 | 0 | 0 | 56.005 | 56.695 | 56.35
4 | ESP | 2 | DN | 419.175 | 512.325 | 465.75 | 576 | 576 | 576 | 0 | 0 | 0 | 57.5 | 57.5 | 57.5
4 | ESP | 3 | DN | 372.6 | 439.875 | 393.3 | 559.8 | 617.4 | 576 | 0 | 0 | 0 | 52.9 | 52.9 | 52.9
4 | ESP | 4 | DN | 248.4 | 313.605 | 310.5 | 679.8 | 715.2 | 696 | 0 | 0 | 0 | 48.3 | 48.3 | 48.3
4 | ESP | 5 | DN | 115 | 184 | 149.5 | 520.8 | 618 | 600 | 0 | 0 | 0 | 0 | 0 | 0
4 | AUT | 1 | WF | 296.355 | 324.76 | 316.02 | 1054.92 | 1121.88 | 1088.4 | 0 | 0 | 0 | 399.993 | 412.827 | 406.41
4 | AUT | 2 | WF | 533.6 | 575 | 575 | 1200 | 1200 | 1200 | 0 | 0 | 0 | 0 | 0 | 0
4 | AUT | 3 | WF | 434.7 | 472.65 | 460 | 1173.6 | 1200 | 1200 | 0 | 0 | 0 | 0 | 0 | 0
4 | AUT | 4 | WF | 308.2 | 372.6 | 322 | 1080 | 1161.6 | 1152 | 0 | 0 | 0 | 0 | 0 | 0
4 | AUT | 5 | WF | 174.8 | 262.2 | 195.5 | 1080 | 1161.6 | 1152 | 0 | 0 | 0 | 0 | 0 | 0
4 | generic | 1 | DF | 557.2133 | 635.8733 | 597.2333 | 789 | 964.88 | 857.2 | 0 | 0 | 0 | 59.72333 | 61.525 | 60.95
4 | generic | 2 | DF | 470.2733 | 542.7233 | 521.3333 | 818.44 | 960.28 | 868.8 | 0 | 0 | 0 | 53.74333 | 57.42333 | 55.96667
4 | generic | 3 | DF | 408.1733 | 446.4683 | 424.7333 | 840.12 | 1072.92 | 885.2 | 0 | 0 | 0 | 47.61 | 51.29 | 49.06667
4 | generic | 4 | DF | 376.9317 | 445.2417 | 395.2167 | 737.56 | 890.12 | 808.8 | 0 | 0 | 0 | 48.37667 | 51.29 | 49.83333
4 | generic | 5 | DF | 288.2667 | 341.9333 | 310.5 | 736.8 | 914.4 | 832 | 0 | 0 | 0 | 0 | 0 | 0
4 | generic | 1 | DN | 520.605 | 639.1125 | 574.425 | 468 | 591.3 | 504 | 0 | 0 | 0 | 55.43 | 56.2925 | 55.775
4 | generic | 2 | DN | 406.2375 | 530.4375 | 481.275 | 468 | 540 | 477 | 0 | 0 | 0 | 54.05 | 56.35 | 55.2
4 | generic | 3 | DN | 372.6 | 437.2875 | 393.3 | 459.9 | 688.5 | 468 | 0 | 0 | 0 | 47.15 | 49.45 | 47.15
4 | generic | 4 | DN | 343.62 | 423.8325 | 382.95 | 519.9 | 598.8 | 537 | 0 | 0 | 0 | 49.45 | 50.6 | 50.025
4 | generic | 5 | DN | 241.5 | 289.8 | 270.25 | 404.4 | 537 | 480 | 0 | 0 | 0 | 0 | 0 | 0
4 | generic | 1 | WF | 557.2133 | 635.8733 | 597.2333 | 789 | 964.88 | 857.2 | 0 | 0 | 0 | 59.72333 | 61.525 | 60.95
4 | generic | 2 | WF | 470.2733 | 542.7233 | 521.3333 | 818.44 | 960.28 | 868.8 | 0 | 0 | 0 | 53.74333 | 57.42333 | 55.96667
4 | generic | 3 | WF | 408.1733 | 446.4683 | 424.7333 | 840.12 | 1072.92 | 885.2 | 0 | 0 | 0 | 47.61 | 51.29 | 49.06667
4 | generic | 4 | WF | 376.9317 | 445.2417 | 395.2167 | 737.56 | 890.12 | 808.8 | 0 | 0 | 0 | 48.37667 | 51.29 | 49.83333
4 | generic | 5 | WF | 288.2667 | 341.9333 | 310.5 | 736.8 | 914.4 | 832 | 0 | 0 | 0 | 0 | 0 | 0
4 | generic | 1 | WN | 504.045 | 605.475 | 541.65 | 398.8 | 603.28 | 478 | 0 | 0 | 0 | 55.7175 | 58.4775 | 56.925
4 | generic | 2 | WN | 434.7 | 529.575 | 479.55 | 398.8 | 568 | 460 | 0 | 0 | 0 | 52.3825 | 56.33083 | 54.24167
4 | generic | 3 | WN | 379.5 | 442.29 | 403.65 | 398.8 | 642.4 | 454 | 0 | 0 | 0 | 48.08917 | 50.6575 | 48.49167
4 | generic | 4 | WN | 387.78 | 463.335 | 410.55 | 366.4 | 566.2 | 460 | 0 | 0 | 0 | 50.37 | 51.82667 | 50.98333
4 | generic | 5 | WN | 329.6667 | 407.8667 | 364.1667 | 352 | 560 | 460 | 0 | 0 | 0 | 0 | 0 | 0
5 | ARE | 1 | multiple | 579.6 | 637.8247 | 608.7123 | 480 | 520 | 480 | 0 | 0 | 0 | 57.5 | 63.27626 | 60.38813
5 | ARE | 2 | multiple | 579.6 | 608.7123 | 595.4795 | 480 | 548.5714 | 514.2857 | 0 | 0 | 0 | 46 | 48.3105 | 47.26027
5 | ARE | 3 | multiple | 579.6 | 640.6105 | 610.1053 | 472.8 | 540.3429 | 506.5714 | 0 | 0 | 0 | 34.5 | 38.13158 | 36.31579
5 | ARE | 4 | multiple | 434.7 | 475.3554 | 437.8273 | 472.8 | 540.3429 | 506.5714 | 0 | 0 | 0 | 34.5 | 37.72662 | 34.7482
5 | ARE | 5 | multiple | 253 | 313.8481 | 288.2278 | 480 | 555.7895 | 505.2632 | 0 | 0 | 0 | 0 | 0 | 0
5 | generic | 1 | multiple | 579.6 | 637.8247 | 608.7123 | 480 | 520 | 480 | 0 | 0 | 0 | 57.5 | 63.27626 | 60.38813
5 | generic | 2 | multiple | 579.6 | 608.7123 | 595.4795 | 480 | 548.5714 | 514.2857 | 0 | 0 | 0 | 46 | 48.3105 | 47.26027
5 | generic | 3 | multiple | 579.6 | 640.6105 | 610.1053 | 472.8 | 540.3429 | 506.5714 | 0 | 0 | 0 | 34.5 | 38.13158 | 36.31579
5 | generic | 4 | multiple | 434.7 | 475.3554 | 437.8273 | 472.8 | 540.3429 | 506.5714 | 0 | 0 | 0 | 34.5 | 37.72662 | 34.7482
5 | generic | 5 | multiple | 253 | 313.8481 | 288.2278 | 480 | 555.7895 | 505.2632 | 0 | 0 | 0 | 0 | 0 | 0
6 | IND | 1 | multiple | 338.675 | 369.15 | 350.75 | 1080 | 1080 | 1080 | 0 | 0 | 0 | 0 | 0 | 0
6 | IND | 2 | multiple | 315.675 | 346.15 | 327.75 | 1080 | 1080 | 1080 | 0 | 0 | 0 | 0 | 0 | 0
6 | IND | 3 | multiple | 267.375 | 307.625 | 293.25 | 1080 | 1080 | 1080 | 0 | 0 | 0 | 0 | 0 | 0
6 | IND | 4 | multiple | 189.175 | 219.65 | 201.25 | 1080 | 1080 | 1080 | 0 | 0 | 0 | 0 | 0 | 0
6 | IND | 5 | multiple | 184 | 184 | 184 | 960 | 960 | 960 | 0 | 0 | 0 | 0 | 0 | 0
6 | CHN | 1 | multiple | 399.7475 | 435.718 | 414 | 1344 | 1344 | 1344 | 0 | 0 | 0 | 0 | 0 | 0
6 | CHN | 2 | multiple | 310.1368 | 340.0772 | 322 | 1248 | 1248 | 1248 | 0 | 0 | 0 | 0 | 0 | 0
6 | CHN | 3 | multiple | 125.8235 | 144.7647 | 138 | 1344 | 1344 | 1344 | 0 | 0 | 0 | 0 | 0 | 0
6 | CHN | 4 | multiple | 129.72 | 150.6171 | 138 | 1344 | 1344 | 1344 | 0 | 0 | 0 | 0 | 0 | 0
6 | CHN | 5 | multiple | 138 | 138 | 138 | 864 | 864 | 864 | 0 | 0 | 0 | 0 | 0 | 0
6 | VNM | 1 | multiple | 688.4541 | 750.4033 | 713 | 1680 | 1680 | 1680 | 0 | 0 | 0 | 0 | 0 | 0
6 | VNM | 2 | multiple | 265.8316 | 291.4947 | 276 | 2040 | 2040 | 2040 | 0 | 0 | 0 | 0 | 0 | 0
6 | VNM | 3 | multiple | 146.7941 | 168.8922 | 161 | 1320 | 1320 | 1320 | 0 | 0 | 0 | 0 | 0 | 0
6 | VNM | 4 | multiple | 129.72 | 150.6171 | 138 | 960 | 960 | 960 | 0 | 0 | 0 | 0 | 0 | 0
6 | VNM | 5 | multiple | 115 | 115 | 115 | 600 | 600 | 600 | 0 | 0 | 0 | 0 | 0 | 0
6 | JPN | 1 | multiple | 196.6584 | 214.3543 | 203.67 | 1734.61125 | 1734.61125 | 1726.43 | 0 | 0 | 0 | 14.71395625 | 16.0379625 | 39.97
6 | JPN | 2 | multiple | 202.4943 | 222.0429 | 210.24 | 1514.715 | 1514.715 | 1510.04 | 0 | 0 | 0 | 7.836975 | 8.59355 | 22.84
6 | JPN | 3 | multiple | 195.6829 | 225.1406 | 214.62 | 1249.9575 | 1249.9575 | 1247.62 | 0 | 0 | 0 | 3.3189375 | 3.8185625 | 11.42
6 | JPN | 4 | multiple | 108.7016 | 126.2128 | 115.64 | 1036.3175 | 1036.3175 | 1033.98 | 0 | 0 | 0 | 2.3482375 | 2.726525 | 11.42
6 | JPN | 5 | multiple | 34.78 | 34.78 | 34.78 | 473.98 | 473.98 | 473.98 | 0 | 0 | 0 | 29.692 | 29.692 | 148.46
6 | generic | 1 | multiple | 409.5843 | 446.44 | 424.1875 | 1472.5 | 1472.5 | 1472.5 | 0 | 0 | 0 | 0 | 0 | 0
6 | generic | 2 | multiple | 275.64375 | 302.2542 | 286.1875 | 1475.5 | 1475.5 | 1475.5 | 0 | 0 | 0 | 0 | 0 | 0
6 | generic | 3 | multiple | 184.9173 | 212.7543 | 202.8125 | 1249.5 | 1249.5 | 1249.5 | 0 | 0 | 0 | 0 | 0 | 0
6 | generic | 4 | multiple | 139.88375 | 162.4182 | 148.8125 | 1105 | 1105 | 1105 | 0 | 0 | 0 | 0 | 0 | 0
6 | generic | 5 | multiple | 121 | 121 | 121 | 684 | 684 | 684 | 0 | 0 | 0 | 0 | 0 | 0
7 | AUS | 1 | multiple | 629.625 | 692.875 | 661.25 | 720 | 780 | 720 | 0 | 0 | 0 | 0 | 0 | 0
7 | AUS | 2 | multiple | 503.7 | 529 | 517.5 | 672 | 768 | 720 | 0 | 0 | 0 | 0 | 0 | 0
7 | AUS | 3 | multiple | 437 | 483 | 460 | 672 | 768 | 720 | 0 | 0 | 0 | 0 | 0 | 0
7 | AUS | 4 | multiple | 319.7 | 349.6 | 322 | 672 | 768 | 720 | 0 | 0 | 0 | 0 | 0 | 0
7 | AUS | 5 | multiple | 181.7 | 225.4 | 207 | 456 | 528 | 480 | 0 | 0 | 0 | 0 | 0 | 0
7 | NZL | 1 | multiple | 447.925 | 506.575 | 477.25 | 909.6 | 974.4 | 912 | 0 | 0 | 0 | 0 | 0 | 0
7 | NZL | 2 | multiple | 362.825 | 407.675 | 385.25 | 819 | 894.6 | 858 | 0 | 0 | 0 | 0 | 0 | 0
7 | NZL | 3 | multiple | 320.275 | 358.225 | 339.25 | 793.8 | 898.2 | 846 | 0 | 0 | 0 | 0 | 0 | 0
7 | NZL | 4 | multiple | 235.75 | 270.25 | 253 | 759.6 | 850.8 | 792 | 0 | 0 | 0 | 0 | 0 | 0
7 | NZL | 5 | multiple | 208.725 | 239.775 | 224.25 | 427.8 | 513 | 462 | 0 | 0 | 0 | 0 | 0 | 0
7 | generic | 1 | multiple | 538.775 | 599.725 | 569.25 | 814.8 | 877.2 | 816 | 0 | 0 | 0 | 0 | 0 | 0
7 | generic | 2 | multiple | 433.2625 | 468.3375 | 451.375 | 745.5 | 831.3 | 789 | 0 | 0 | 0 | 0 | 0 | 0
7 | generic | 3 | multiple | 378.6375 | 420.6125 | 399.625 | 732.9 | 833.1 | 783 | 0 | 0 | 0 | 0 | 0 | 0
7 | generic | 4 | multiple | 277.725 | 309.925 | 287.5 | 715.8 | 809.4 | 756 | 0 | 0 | 0 | 0 | 0 | 0
7 | generic | 5 | multiple | 195.2125 | 232.5875 | 215.625 | 441.9 | 520.5 | 471 | 0 | 0 | 0 | 0 | 0 | 0
Adopted from:
Rousseau, L. S. A., Kloostra, B., AzariJafari, H., Saxe, S., Gregory, J., & Hertwich, E. G. (2022). Material Stock and Embodied Greenhouse Gas Emissions of Global and Urban Road Pavement. Environmental Science & Technology, 56(24), 18050–18059. https://doi.org/10.1021/acs.est.2c05255

## Blad1
GRIP region | Country Alpha-3 Code | GRIP road type | Climate class | asphalt_int_low | asphalt_int_high | asphalt_int_median | granular_int_low | granular_int_high | granular_int_median | cement_int_low | cement_int_high | cement_int_median | concrete_int_low | concrete_int_high | concrete_int_median
| WORLD | 1 |  | 407.7755 | 461.227 | 431.4715 | 1005.466 | 1180.533 | 1065.11 | 3.539026 | 4.06219 | 3.925377 | 57.77519 | 61.79656 | 60.20509
1 | USA | 1 | DF | 558.2031 | 612.2741 | 572.516 | 1710.29376 | 2085.566 | 1710.29376 | 0 | 0 | 0 | 167.0911 | 185.6568 | 175.26
1 | USA | 1 | DN | 538.267275 | 590.407125 | 552.069 | 1533.4488 | 1854.861 | 1533.4488 | 0 | 0 | 0 | 183.8002 | 204.2225 | 192.786
1 | USA | 1 | WF | 518.33145 | 568.5402 | 531.622 | 1575.2064 | 1902.304 | 1575.2064 | 0 | 0 | 0 | 183.8002 | 204.2225 | 192.786
1 | USA | 1 | WN | 498.395625 | 546.6733 | 511.175 | 1410.70584 | 1686.645 | 1410.70584 | 0 | 0 | 0 | 150.382 | 167.0911 | 157.734
1 | CAN | 1 | multiple | 327.6832 | 359.4246 | 336.0854 | 746.4902 | 894.3598 | 746.4902 | 0 | 0 | 0 | 167.4111 | 186.0123 | 175.5956
1 | generic | 1 | DF | 576.81585 | 632.68975 | 591.606 | 1363.59456 | 1611.529 | 1363.59456 | 0 | 0 | 0 | 53.72352 | 59.6928 | 56.35
1 | generic | 1 | DN | 563.9999625 | 618.6324375 | 578.4615 | 1300.5924 | 1533.893 | 1300.5924 | 0 | 0 | 0 | 56.50837 | 62.78708 | 59.271
1 | generic | 1 | WF | 551.184075 | 604.575125 | 565.317 | 1330.3104 | 1568.399 | 1330.3104 | 0 | 0 | 0 | 56.50837 | 62.78708 | 59.271
1 | generic | 1 | WN | 538.3681875 | 590.5178125 | 552.1725 | 1273.93764 | 1498.613 | 1273.93764 | 0 | 0 | 0 | 50.93867 | 56.59852 | 53.429
2 | CHL | 1 | multiple | 397.44 | 397.44 | 397.44 | 963.84 | 1516.8 | 1171.2 | 0 | 0 | 0 | 23 | 23.552 | 23
2 | MEX | 1 | DN | 451.536 | 556.416 | 518.88 | 1251.944 | 1400.603 | 1354.862 | 12.4634 | 13.90875 | 13.46403 | 38.18 | 39.1 | 38.64
2 | MEX | 1 | WN | 370.944 | 495.696 | 441.6 | 1125.012 | 1322.843 | 1274.815 | 11.22928 | 13.15272 | 12.68576 | 34.086 | 34.914 | 34.5
2 | MEX | 1 | DF | 451.536 | 556.416 | 518.88 | 1251.944 | 1400.603 | 1354.862 | 12.4634 | 13.90875 | 13.46403 | 38.18 | 39.1 | 38.64
2 | generic | 1 | DN | 424.488 | 476.928 | 458.16 | 1107.892 | 1458.701 | 1263.031 | 6.231698 | 6.954376 | 6.732013 | 30.59 | 31.326 | 30.82
2 | generic | 1 | WN | 384.192 | 446.568 | 419.52 | 1044.426 | 1419.821 | 1223.007 | 5.614642 | 6.57636 | 6.342879 | 28.543 | 29.233 | 28.75
2 | generic | 1 | DF | 424.488 | 476.928 | 458.16 | 1107.892 | 1458.701 | 1263.031 | 6.231698 | 6.954376 | 6.732013 | 30.59 | 31.326 | 30.82
2 | generic | 1 | WF | 424.488 | 476.928 | 458.16 | 1107.892 | 1458.701 | 1263.031 | 6.231698 | 6.954376 | 6.732013 | 30.59 | 31.326 | 30.82
3 | ZAF | 1 | DN | 92 | 105.8 | 92 | 807.5818 | 950.0962 | 950.0962 | 11.04892 | 12.99873 | 12.99873 | 0 | 0 | 0
3 | ZAF | 1 | WN | 85.1 | 98.9 | 92 | 997.601 | 1140.115 | 1068.858 | 13.64867 | 15.59848 | 14.62358 | 0 | 0 | 0
3 | ZAF | 1 | DF | 92 | 105.8 | 92 | 807.5818 | 950.0962 | 950.0962 | 11.04892 | 12.99873 | 12.99873 | 0 | 0 | 0
3 | ZAF | 1 | WF | 85.1 | 98.9 | 92 | 997.601 | 1140.115 | 1068.858 | 13.64867 | 15.59848 | 14.62358 | 0 | 0 | 0
3 | generic | 1 | DN | 92 | 105.8 | 92 | 807.5818 | 950.0962 | 950.0962 | 11.04892 | 12.99873 | 12.99873 | 0 | 0 | 0
3 | generic | 1 | WN | 85.1 | 98.9 | 92 | 997.601 | 1140.115 | 1068.858 | 13.64867 | 15.59848 | 14.62358 | 0 | 0 | 0
3 | generic | 1 | DF | 92 | 105.8 | 92 | 807.5818 | 950.0962 | 950.0962 | 11.04892 | 12.99873 | 12.99873 | 0 | 0 | 0
3 | generic | 1 | WF | 85.1 | 98.9 | 92 | 997.601 | 1140.115 | 1068.858 | 13.64867 | 15.59848 | 14.62358 | 0 | 0 | 0
4 | DEU | 1 | WF | 507.15 | 527.85 | 517.5 | 837.6 | 1110 | 954 | 0 | 0 | 0 | 149.5 | 155.25 | 155.25
4 | DEU | 1 | WN | 517.5 | 517.5 | 517.5 | 351 | 369 | 360 | 0 | 0 | 0 | 153.525 | 158.7 | 155.25
4 | GBR | 1 | WN | 331.2 | 473.8 | 377.2 | 480 | 799.68 | 624 | 0 | 0 | 0 | 101.775 | 112.125 | 106.95
4 | ITA | 1 | multiple | 518.535 | 662.4 | 579.6 | 360 | 606.6 | 432 | 0 | 0 | 0 | 54.855 | 55.89 | 55.2
4 | ESP | 1 | DN | 522.675 | 615.825 | 569.25 | 576 | 576 | 576 | 0 | 0 | 0 | 56.005 | 56.695 | 56.35
4 | AUT | 1 | WF | 296.355 | 324.76 | 316.02 | 1054.92 | 1121.88 | 1088.4 | 0 | 0 | 0 | 399.993 | 412.827 | 406.41
4 | generic | 1 | DF | 557.2133 | 635.8733 | 597.2333 | 789 | 964.88 | 857.2 | 0 | 0 | 0 | 59.72333 | 61.525 | 60.95
4 | generic | 1 | DN | 520.605 | 639.1125 | 574.425 | 468 | 591.3 | 504 | 0 | 0 | 0 | 55.43 | 56.2925 | 55.775
4 | generic | 1 | WF | 557.2133 | 635.8733 | 597.2333 | 789 | 964.88 | 857.2 | 0 | 0 | 0 | 59.72333 | 61.525 | 60.95
4 | generic | 1 | WN | 504.045 | 605.475 | 541.65 | 398.8 | 603.28 | 478 | 0 | 0 | 0 | 55.7175 | 58.4775 | 56.925
5 | ARE | 1 | multiple | 579.6 | 637.8247 | 608.7123 | 480 | 520 | 480 | 0 | 0 | 0 | 57.5 | 63.27626 | 60.38813
5 | generic | 1 | multiple | 579.6 | 637.8247 | 608.7123 | 480 | 520 | 480 | 0 | 0 | 0 | 57.5 | 63.27626 | 60.38813
6 | IND | 1 | multiple | 338.675 | 369.15 | 350.75 | 1080 | 1080 | 1080 | 0 | 0 | 0 | 0 | 0 | 0
6 | CHN | 1 | multiple | 399.7475 | 435.718 | 414 | 1344 | 1344 | 1344 | 0 | 0 | 0 | 0 | 0 | 0
6 | VNM | 1 | multiple | 688.4541 | 750.4033 | 713 | 1680 | 1680 | 1680 | 0 | 0 | 0 | 0 | 0 | 0
6 | JPN | 1 | multiple | 196.6584 | 214.3543 | 203.67 | 1734.61125 | 1734.61125 | 1726.43 | 0 | 0 | 0 | 14.71395625 | 16.0379625 | 39.97
6 | generic | 1 | multiple | 409.5843 | 446.44 | 424.1875 | 1472.5 | 1472.5 | 1472.5 | 0 | 0 | 0 | 0 | 0 | 0
7 | AUS | 1 | multiple | 629.625 | 692.875 | 661.25 | 720 | 780 | 720 | 0 | 0 | 0 | 0 | 0 | 0
7 | NZL | 1 | multiple | 447.925 | 506.575 | 477.25 | 909.6 | 974.4 | 912 | 0 | 0 | 0 | 0 | 0 | 0
7 | generic | 1 | multiple | 538.775 | 599.725 | 569.25 | 814.8 | 877.2 | 816 | 0 | 0 | 0 | 0 | 0 | 0

## Blad2
GRIP region | Country Alpha-3 Code | GRIP road type | Climate class | asphalt_int_low | asphalt_int_high | asphalt_int_median | granular_int_low | granular_int_high | granular_int_median | cement_int_low | cement_int_high | cement_int_median | concrete_int_low | concrete_int_high | concrete_int_median
| WORLD | 2 |  | 344.2664 | 396.3649 | 369.7882 | 925.1281 | 1083.901 | 993.6109 | 3.503448 | 4.087392 | 3.936495 | 26.01053 | 27.2865 | 27.12357
1 | USA | 2 | DF | 458.9116 | 525.2677 | 483.7176 | 1185.132 | 1393.426 | 1197.351936 | 0 | 0 | 0 | 33.84331 | 35.4549 | 35.052
1 | USA | 2 | DN | 382.4263 | 437.7231 | 403.098 | 965.0644 | 1134.103 | 974.165184 | 0 | 0 | 0 | 38.35575 | 40.18222 | 39.7256
1 | USA | 2 | WF | 382.4263 | 437.7231 | 403.098 | 1032.757 | 1212.728 | 1041.13584 | 0 | 0 | 0 | 36.09953 | 37.81856 | 37.3888
1 | USA | 2 | WN | 305.941 | 350.1785 | 322.4784 | 821.6898 | 965.1894 | 828.81216 | 0 | 0 | 0 | 40.61197 | 42.54588 | 42.0624
1 | CAN | 2 | multiple | 287.8509 | 329.4726 | 303.4104 | 828.9826 | 991.9531 | 862.9501 | 0 | 0 | 0 | 156.2503 | 163.6908 | 161.8307
1 | generic | 2 | DF | 415.9426 | 476.0857 | 438.426 | 1048.21 | 1233.852 | 1061.09736 | 0 | 0 | 0 | 45.30207 | 47.45931 | 46.92
1 | generic | 2 | DN | 378.5313 | 433.2649 | 398.9925 | 938.3283 | 1104.103 | 949.26624 | 0 | 0 | 0 | 48.12234 | 50.41389 | 49.841
1 | generic | 2 | WF | 378.5313 | 433.2649 | 398.9925 | 970.9204 | 1141.889 | 981.4074 | 0 | 0 | 0 | 46.71221 | 48.9366 | 48.3805
1 | generic | 2 | WN | 341.1201 | 390.4442 | 359.559 | 866.7785 | 1019.639 | 876.48 | 0 | 0 | 0 | 49.53248 | 51.89117 | 51.3015
2 | CHL | 2 | multiple | 353.28 | 353.28 | 353.28 | 963.84 | 1516.8 | 1171.2 | 0 | 0 | 0 | 20.24 | 20.24 | 20.24
2 | MEX | 2 | DN | 388.608 | 529.92 | 463.68 | 1214.208 | 1400.603 | 1354.862 | 12.0965 | 13.90875 | 13.46403 | 34.96 | 36.8 | 35.88
2 | MEX | 2 | WN | 333.408 | 429.456 | 386.4 | 1103.285 | 1400.603 | 1309.121 | 11.01804 | 13.90875 | 13.0193 | 31.326 | 32.154 | 31.74
2 | MEX | 2 | DF | 388.608 | 529.92 | 463.68 | 1214.208 | 1400.603 | 1354.862 | 12.0965 | 13.90875 | 13.46403 | 34.96 | 36.8 | 35.88
2 | generic | 2 | DN | 370.944 | 441.6 | 408.48 | 1089.024 | 1458.701 | 1263.031 | 6.048249 | 6.954376 | 6.732013 | 27.6 | 28.52 | 28.06
2 | generic | 2 | WN | 343.344 | 391.368 | 369.84 | 1033.563 | 1458.701 | 1240.16 | 5.50902 | 6.954376 | 6.509651 | 25.783 | 26.197 | 25.99
2 | generic | 2 | DF | 370.944 | 441.6 | 408.48 | 1089.024 | 1458.701 | 1263.031 | 6.048249 | 6.954376 | 6.732013 | 27.6 | 28.52 | 28.06
2 | generic | 2 | WF | 370.944 | 441.6 | 408.48 | 1089.024 | 1458.701 | 1263.031 | 6.048249 | 6.954376 | 6.732013 | 27.6 | 28.52 | 28.06
3 | ZAF | 2 | DN | 92 | 105.8 | 92 | 807.5818 | 950.0962 | 950.0962 | 11.04892 | 12.99873 | 12.99873 | 0 | 0 | 0
3 | ZAF | 2 | WN | 85.1 | 98.9 | 92 | 997.601 | 1140.115 | 1068.858 | 13.64867 | 15.59848 | 14.62358 | 0 | 0 | 0
3 | ZAF | 2 | DF | 92 | 105.8 | 92 | 807.5818 | 950.0962 | 950.0962 | 11.04892 | 12.99873 | 12.99873 | 0 | 0 | 0
3 | ZAF | 2 | WF | 85.1 | 98.9 | 92 | 997.601 | 1140.115 | 1068.858 | 13.64867 | 15.59848 | 14.62358 | 0 | 0 | 0
3 | generic | 2 | DN | 92 | 105.8 | 92 | 807.5818 | 950.0962 | 950.0962 | 11.04892 | 12.99873 | 12.99873 | 0 | 0 | 0
3 | generic | 2 | WN | 85.1 | 98.9 | 92 | 997.601 | 1140.115 | 1068.858 | 13.64867 | 15.59848 | 14.62358 | 0 | 0 | 0
3 | generic | 2 | DF | 92 | 105.8 | 92 | 807.5818 | 950.0962 | 950.0962 | 11.04892 | 12.99873 | 12.99873 | 0 | 0 | 0
3 | generic | 2 | WF | 85.1 | 98.9 | 92 | 997.601 | 1140.115 | 1068.858 | 13.64867 | 15.59848 | 14.62358 | 0 | 0 | 0
4 | DEU | 2 | WF | 584.2 | 611.8 | 598 | 921.6 | 1190.4 | 1056 | 0 | 0 | 0 | 0 | 0 | 0
4 | DEU | 2 | WN | 598 | 598 | 598 | 360 | 360 | 360 | 0 | 0 | 0 | 0 | 0 | 0
4 | GBR | 2 | WN | 393.3 | 529.8625 | 426.075 | 480 | 856.2 | 651 | 0 | 0 | 0 | 23.71875 | 26.30625 | 25.0125
4 | ITA | 2 | multiple | 393.3 | 548.55 | 496.8 | 360 | 504 | 378 | 0 | 0 | 0 | 50.6 | 55.2 | 52.9
4 | ESP | 2 | DN | 419.175 | 512.325 | 465.75 | 576 | 576 | 576 | 0 | 0 | 0 | 57.5 | 57.5 | 57.5
4 | AUT | 2 | WF | 533.6 | 575 | 575 | 1200 | 1200 | 1200 | 0 | 0 | 0 | 0 | 0 | 0
4 | generic | 2 | DF | 470.2733 | 542.7233 | 521.3333 | 818.44 | 960.28 | 868.8 | 0 | 0 | 0 | 53.74333 | 57.42333 | 55.96667
4 | generic | 2 | DN | 406.2375 | 530.4375 | 481.275 | 468 | 540 | 477 | 0 | 0 | 0 | 54.05 | 56.35 | 55.2
4 | generic | 2 | WF | 470.2733 | 542.7233 | 521.3333 | 818.44 | 960.28 | 868.8 | 0 | 0 | 0 | 53.74333 | 57.42333 | 55.96667
4 | generic | 2 | WN | 434.7 | 529.575 | 479.55 | 398.8 | 568 | 460 | 0 | 0 | 0 | 52.3825 | 56.33083 | 54.24167
5 | ARE | 2 | multiple | 579.6 | 608.7123 | 595.4795 | 480 | 548.5714 | 514.2857 | 0 | 0 | 0 | 46 | 48.3105 | 47.26027
5 | generic | 2 | multiple | 579.6 | 608.7123 | 595.4795 | 480 | 548.5714 | 514.2857 | 0 | 0 | 0 | 46 | 48.3105 | 47.26027
6 | IND | 2 | multiple | 315.675 | 346.15 | 327.75 | 1080 | 1080 | 1080 | 0 | 0 | 0 | 0 | 0 | 0
6 | CHN | 2 | multiple | 310.1368 | 340.0772 | 322 | 1248 | 1248 | 1248 | 0 | 0 | 0 | 0 | 0 | 0
6 | VNM | 2 | multiple | 265.8316 | 291.4947 | 276 | 2040 | 2040 | 2040 | 0 | 0 | 0 | 0 | 0 | 0
6 | JPN | 2 | multiple | 202.4943 | 222.0429 | 210.24 | 1514.715 | 1514.715 | 1510.04 | 0 | 0 | 0 | 7.836975 | 8.59355 | 22.84
6 | generic | 2 | multiple | 275.64375 | 302.2542 | 286.1875 | 1475.5 | 1475.5 | 1475.5 | 0 | 0 | 0 | 0 | 0 | 0
7 | AUS | 2 | multiple | 503.7 | 529 | 517.5 | 672 | 768 | 720 | 0 | 0 | 0 | 0 | 0 | 0
7 | NZL | 2 | multiple | 362.825 | 407.675 | 385.25 | 819 | 894.6 | 858 | 0 | 0 | 0 | 0 | 0 | 0
7 | generic | 2 | multiple | 433.2625 | 468.3375 | 451.375 | 745.5 | 831.3 | 789 | 0 | 0 | 0 | 0 | 0 | 0

## Blad3
GRIP region | Country Alpha-3 Code | GRIP road type | Climate class | asphalt_int_low | asphalt_int_high | asphalt_int_median | granular_int_low | granular_int_high | granular_int_median | cement_int_low | cement_int_high | cement_int_median | concrete_int_low | concrete_int_high | concrete_int_median
| WORLD | 3 |  | 291.5441 | 335.656 | 310.746 | 828.4764 | 957.9365 | 880.9374 | 3.052284 | 3.425007 | 3.306219 | 21.03847 | 22.23584 | 21.51492
1 | USA | 3 | DF | 311.6707 | 357.9491 | 325.83755 | 772.812018 | 783.613368 | 783.613368 | 0 | 0 | 0 | 13.04073 | 13.83632 | 13.1445
1 | USA | 3 | DN | 311.6707 | 357.9491 | 325.83755 | 753.039642 | 760.137672 | 760.137672 | 0 | 0 | 0 | 13.04073 | 13.83632 | 13.1445
1 | USA | 3 | WF | 311.6707 | 357.9491 | 325.83755 | 810.583215 | 817.52694 | 817.52694 | 0 | 0 | 0 | 13.04073 | 13.83632 | 13.1445
1 | USA | 3 | WN | 311.6707 | 357.9491 | 325.83755 | 800.954202 | 806.200572 | 806.200572 | 0 | 0 | 0 | 13.04073 | 13.83632 | 13.1445
1 | CAN | 3 | multiple | 256.7319 | 294.8527 | 268.4015 | 746.4902 | 804.7202 | 804.7202 | 0 | 0 | 0 | 140.2533 | 148.8098 | 141.3694
1 | generic | 3 | DF | 315.3645 | 362.19135 | 329.69925 | 827.17323 | 854.17548 | 854.17548 | 0 | 0 | 0 | 43.41205 | 46.06053 | 43.7575
1 | generic | 3 | DN | 315.3645 | 362.19135 | 329.69925 | 810.57687 | 831.40692 | 831.40692 | 0 | 0 | 0 | 43.41205 | 46.06053 | 43.7575
1 | generic | 3 | WF | 315.3645 | 362.19135 | 329.69925 | 836.963025 | 857.5359 | 857.5359 | 0 | 0 | 0 | 43.41205 | 46.06053 | 43.7575
1 | generic | 3 | WN | 315.3645 | 362.19135 | 329.69925 | 829.09347 | 846.83742 | 846.83742 | 0 | 0 | 0 | 43.41205 | 46.06053 | 43.7575
2 | CHL | 3 | multiple | 295.872 | 309.12 | 309.12 | 917.76 | 1470.72 | 1056 | 0 | 0 | 0 | 16.56 | 16.56 | 16.56
2 | MEX | 3 | DN | 388.608 | 485.76 | 430.56 | 1094.137 | 1286.25 | 1263.379 | 10.92909 | 12.79694 | 12.57458 | 31.28 | 33.12 | 32.2
2 | MEX | 3 | WN | 295.872 | 385.296 | 353.28 | 971.7795 | 1227.93 | 1137.591 | 9.739454 | 12.22991 | 11.35158 | 27.6 | 27.6 | 27.6
2 | MEX | 3 | DF | 388.608 | 485.76 | 430.56 | 1094.137 | 1286.25 | 1263.379 | 10.92909 | 12.79694 | 12.57458 | 31.28 | 33.12 | 32.2
2 | generic | 3 | DN | 342.24 | 397.44 | 369.84 | 1005.949 | 1378.485 | 1159.69 | 5.464547 | 6.39847 | 6.287288 | 23.92 | 24.84 | 24.38
2 | generic | 3 | WN | 295.872 | 347.208 | 331.2 | 944.7697 | 1349.325 | 1096.796 | 4.869727 | 6.114957 | 5.675791 | 22.08 | 22.08 | 22.08
2 | generic | 3 | DF | 342.24 | 397.44 | 369.84 | 1005.949 | 1378.485 | 1159.69 | 5.464547 | 6.39847 | 6.287288 | 23.92 | 24.84 | 24.38
2 | generic | 3 | WF | 342.24 | 397.44 | 369.84 | 1005.949 | 1378.485 | 1159.69 | 5.464547 | 6.39847 | 6.287288 | 23.92 | 24.84 | 24.38
3 | ZAF | 3 | DN | 45.77 | 69 | 57.385 | 712.5722 | 831.3342 | 771.9532 | 9.749051 | 11.37389 | 10.56147 | 0 | 0 | 0
3 | ZAF | 3 | WN | 45.77 | 59.708 | 45.77 | 831.3342 | 831.3342 | 831.3342 | 11.37389 | 11.37389 | 11.37389 | 0 | 0 | 0
3 | ZAF | 3 | DF | 45.77 | 69 | 57.385 | 712.5722 | 831.3342 | 771.9532 | 9.749051 | 11.37389 | 10.56147 | 0 | 0 | 0
3 | ZAF | 3 | WF | 45.77 | 59.708 | 45.77 | 831.3342 | 831.3342 | 831.3342 | 11.37389 | 11.37389 | 11.37389 | 0 | 0 | 0
3 | generic | 3 | DN | 45.77 | 69 | 57.385 | 712.5722 | 831.3342 | 771.9532 | 9.749051 | 11.37389 | 10.56147 | 0 | 0 | 0
3 | generic | 3 | WN | 45.77 | 59.708 | 45.77 | 831.3342 | 831.3342 | 831.3342 | 11.37389 | 11.37389 | 11.37389 | 0 | 0 | 0
3 | generic | 3 | DF | 45.77 | 69 | 57.385 | 712.5722 | 831.3342 | 771.9532 | 9.749051 | 11.37389 | 10.56147 | 0 | 0 | 0
3 | generic | 3 | WF | 45.77 | 59.708 | 45.77 | 831.3342 | 831.3342 | 831.3342 | 11.37389 | 11.37389 | 11.37389 | 0 | 0 | 0
4 | DEU | 3 | WF | 499.1 | 519.8 | 506 | 1017.6 | 1279.2 | 1128 | 0 | 0 | 0 | 0 | 0 | 0
4 | DEU | 3 | WN | 506 | 506 | 506 | 360 | 360 | 360 | 0 | 0 | 0 | 0 | 0 | 0
4 | GBR | 3 | WN | 327.75 | 461.035 | 382.375 | 480 | 822 | 651 | 0 | 0 | 0 | 23.02875 | 23.54625 | 23.2875
4 | ITA | 3 | multiple | 372.6 | 434.7 | 393.3 | 360 | 759.6 | 360 | 0 | 0 | 0 | 41.4 | 46 | 41.4
4 | ESP | 3 | DN | 372.6 | 439.875 | 393.3 | 559.8 | 617.4 | 576 | 0 | 0 | 0 | 52.9 | 52.9 | 52.9
4 | AUT | 3 | WF | 434.7 | 472.65 | 460 | 1173.6 | 1200 | 1200 | 0 | 0 | 0 | 0 | 0 | 0
4 | generic | 3 | DF | 408.1733 | 446.4683 | 424.7333 | 840.12 | 1072.92 | 885.2 | 0 | 0 | 0 | 47.61 | 51.29 | 49.06667
4 | generic | 3 | DN | 372.6 | 437.2875 | 393.3 | 459.9 | 688.5 | 468 | 0 | 0 | 0 | 47.15 | 49.45 | 47.15
4 | generic | 3 | WF | 408.1733 | 446.4683 | 424.7333 | 840.12 | 1072.92 | 885.2 | 0 | 0 | 0 | 47.61 | 51.29 | 49.06667
4 | generic | 3 | WN | 379.5 | 442.29 | 403.65 | 398.8 | 642.4 | 454 | 0 | 0 | 0 | 48.08917 | 50.6575 | 48.49167
5 | ARE | 3 | multiple | 579.6 | 640.6105 | 610.1053 | 472.8 | 540.3429 | 506.5714 | 0 | 0 | 0 | 34.5 | 38.13158 | 36.31579
5 | generic | 3 | multiple | 579.6 | 640.6105 | 610.1053 | 472.8 | 540.3429 | 506.5714 | 0 | 0 | 0 | 34.5 | 38.13158 | 36.31579
6 | IND | 3 | multiple | 267.375 | 307.625 | 293.25 | 1080 | 1080 | 1080 | 0 | 0 | 0 | 0 | 0 | 0
6 | CHN | 3 | multiple | 125.8235 | 144.7647 | 138 | 1344 | 1344 | 1344 | 0 | 0 | 0 | 0 | 0 | 0
6 | VNM | 3 | multiple | 146.7941 | 168.8922 | 161 | 1320 | 1320 | 1320 | 0 | 0 | 0 | 0 | 0 | 0
6 | JPN | 3 | multiple | 195.6829 | 225.1406 | 214.62 | 1249.9575 | 1249.9575 | 1247.62 | 0 | 0 | 0 | 3.3189375 | 3.8185625 | 11.42
6 | generic | 3 | multiple | 184.9173 | 212.7543 | 202.8125 | 1249.5 | 1249.5 | 1249.5 | 0 | 0 | 0 | 0 | 0 | 0
7 | AUS | 3 | multiple | 437 | 483 | 460 | 672 | 768 | 720 | 0 | 0 | 0 | 0 | 0 | 0
7 | NZL | 3 | multiple | 320.275 | 358.225 | 339.25 | 793.8 | 898.2 | 846 | 0 | 0 | 0 | 0 | 0 | 0
7 | generic | 3 | multiple | 378.6375 | 420.6125 | 399.625 | 732.9 | 833.1 | 783 | 0 | 0 | 0 | 0 | 0 | 0

## Blad4
GRIP region | Country Alpha-3 Code | GRIP road type | Climate class | asphalt_int_low | asphalt_int_high | asphalt_int_median | granular_int_low | granular_int_high | granular_int_median | cement_int_low | cement_int_high | cement_int_median | concrete_int_low | concrete_int_high | concrete_int_median
| WORLD | 4 |  | 250.2196 | 288.3134 | 264.939 | 722.6774 | 887.4554 | 802.3726 | 2.547721 | 3.0286 | 2.820373 | 20.30147 | 20.85535 | 20.69417
1 | USA | 4 | DF | 325.83755 | 335.729 | 325.83755 | 641.9869 | 924.0877 | 783.613368 | 0 | 0 | 0 | 13.1445 | 13.1445 | 13.1445
1 | USA | 4 | DN | 325.83755 | 335.729 | 325.83755 | 622.9343 | 896.5839 | 760.137672 | 0 | 0 | 0 | 13.1445 | 13.1445 | 13.1445
1 | USA | 4 | WF | 325.83755 | 335.729 | 325.83755 | 670.0017588 | 964.3114572 | 817.52694 | 0 | 0 | 0 | 13.1445 | 13.1445 | 13.1445
1 | USA | 4 | WN | 325.83755 | 335.729 | 325.83755 | 660.8047 | 951.0369 | 806.200572 | 0 | 0 | 0 | 13.1445 | 13.1445 | 13.1445
1 | CAN | 4 | multiple | 217.8331 | 224.4459 | 217.8331 | 654.5371 | 943.5991 | 802.9501 | 0 | 0 | 0 | 126.4884 | 126.4884 | 126.4884
1 | generic | 4 | DF | 296.06175 | 305.0493 | 296.06175 | 681.6437736 | 981.5869464 | 833.17548 | 0 | 0 | 0 | 41.4575 | 41.4575 | 41.4575
1 | generic | 4 | DN | 296.06175 | 305.0493 | 296.06175 | 663.3027384 | 955.0492296 | 810.40692 | 0 | 0 | 0 | 41.4575 | 41.4575 | 41.4575
1 | generic | 4 | WF | 296.06175 | 305.0493 | 296.06175 | 684.742218 | 985.895142 | 836.5359 | 0 | 0 | 0 | 41.4575 | 41.4575 | 41.4575
1 | generic | 4 | WN | 296.06175 | 305.0493 | 296.06175 | 676.1203404 | 973.4218116 | 825.83742 | 0 | 0 | 0 | 41.4575 | 41.4575 | 41.4575
2 | CHL | 4 | multiple | 220.8 | 220.8 | 220.8 | 751.68 | 1028.16 | 820.8 | 0 | 0 | 0 | 13.8 | 14.352 | 13.8
2 | MEX | 4 | DN | 304.704 | 443.808 | 375.36 | 991.2195 | 1264.523 | 1137.591 | 9.928463 | 12.58569 | 11.35158 | 28.98 | 29.9 | 29.44
2 | MEX | 4 | WN | 220.8 | 322.368 | 264.96 | 891.7324 | 1169.61 | 1046.109 | 8.961186 | 11.66289 | 10.46213 | 24.012 | 25.668 | 24.84
2 | MEX | 4 | DF | 304.704 | 443.808 | 375.36 | 991.2195 | 1264.523 | 1137.591 | 9.928463 | 12.58569 | 11.35158 | 28.98 | 29.9 | 29.44
2 | generic | 4 | DN | 262.752 | 332.304 | 298.08 | 871.4497 | 1146.341 | 979.1956 | 4.964231 | 6.292847 | 5.675791 | 21.39 | 22.126 | 21.62
2 | generic | 4 | WN | 220.8 | 271.584 | 242.88 | 821.7062 | 1098.885 | 933.4544 | 4.480593 | 5.831445 | 5.231066 | 18.906 | 20.01 | 19.32
2 | generic | 4 | DF | 262.752 | 332.304 | 298.08 | 871.4497 | 1146.341 | 979.1956 | 4.964231 | 6.292847 | 5.675791 | 21.39 | 22.126 | 21.62
2 | generic | 4 | WF | 262.752 | 332.304 | 298.08 | 871.4497 | 1146.341 | 979.1956 | 4.964231 | 6.292847 | 5.675791 | 21.39 | 22.126 | 21.62
3 | ZAF | 4 | DN | 45.77 | 45.77 | 45.77 | 593.8101 | 653.1911 | 623.5006 | 8.124209 | 8.93663 | 8.530419 | 0 | 0 | 0
3 | ZAF | 4 | WN | 45.77 | 45.77 | 45.77 | 620.5316 | 712.5722 | 682.8816 | 8.489798 | 9.749051 | 9.34284 | 0 | 0 | 0
3 | ZAF | 4 | DF | 45.77 | 45.77 | 45.77 | 593.8101 | 653.1911 | 623.5006 | 8.124209 | 8.93663 | 8.530419 | 0 | 0 | 0
3 | ZAF | 4 | WF | 45.77 | 45.77 | 45.77 | 620.5316 | 712.5722 | 682.8816 | 8.489798 | 9.749051 | 9.34284 | 0 | 0 | 0
3 | generic | 4 | DN | 45.77 | 45.77 | 45.77 | 593.8101 | 653.1911 | 623.5006 | 8.124209 | 8.93663 | 8.530419 | 0 | 0 | 0
3 | generic | 4 | WN | 45.77 | 45.77 | 45.77 | 620.5316 | 712.5722 | 682.8816 | 8.489798 | 9.749051 | 9.34284 | 0 | 0 | 0
3 | generic | 4 | DF | 45.77 | 45.77 | 45.77 | 593.8101 | 653.1911 | 623.5006 | 8.124209 | 8.93663 | 8.530419 | 0 | 0 | 0
3 | generic | 4 | WF | 45.77 | 45.77 | 45.77 | 620.5316 | 712.5722 | 682.8816 | 8.489798 | 9.749051 | 9.34284 | 0 | 0 | 0
4 | DEU | 4 | WF | 460 | 506 | 483 | 813.6 | 1058.4 | 936 | 0 | 0 | 0 | 0 | 0 | 0
4 | DEU | 4 | WN | 460 | 473.8 | 460 | 252 | 396 | 360 | 0 | 0 | 0 | 0 | 0 | 0
4 | GBR | 4 | WN | 327.75 | 453.3875 | 382.375 | 480 | 839.1 | 651 | 0 | 0 | 0 | 23 | 23 | 23
4 | ITA | 4 | multiple | 438.84 | 534.06 | 455.4 | 360 | 482.4 | 378 | 0 | 0 | 0 | 50.6 | 52.9 | 51.75
4 | ESP | 4 | DN | 248.4 | 313.605 | 310.5 | 679.8 | 715.2 | 696 | 0 | 0 | 0 | 48.3 | 48.3 | 48.3
4 | AUT | 4 | WF | 308.2 | 372.6 | 322 | 1080 | 1161.6 | 1152 | 0 | 0 | 0 | 0 | 0 | 0
4 | generic | 4 | DF | 376.9317 | 445.2417 | 395.2167 | 737.56 | 890.12 | 808.8 | 0 | 0 | 0 | 48.37667 | 51.29 | 49.83333
4 | generic | 4 | DN | 343.62 | 423.8325 | 382.95 | 519.9 | 598.8 | 537 | 0 | 0 | 0 | 49.45 | 50.6 | 50.025
4 | generic | 4 | WF | 376.9317 | 445.2417 | 395.2167 | 737.56 | 890.12 | 808.8 | 0 | 0 | 0 | 48.37667 | 51.29 | 49.83333
4 | generic | 4 | WN | 387.78 | 463.335 | 410.55 | 366.4 | 566.2 | 460 | 0 | 0 | 0 | 50.37 | 51.82667 | 50.98333
5 | ARE | 4 | multiple | 434.7 | 475.3554 | 437.8273 | 472.8 | 540.3429 | 506.5714 | 0 | 0 | 0 | 34.5 | 37.72662 | 34.7482
5 | generic | 4 | multiple | 434.7 | 475.3554 | 437.8273 | 472.8 | 540.3429 | 506.5714 | 0 | 0 | 0 | 34.5 | 37.72662 | 34.7482
6 | IND | 4 | multiple | 189.175 | 219.65 | 201.25 | 1080 | 1080 | 1080 | 0 | 0 | 0 | 0 | 0 | 0
6 | CHN | 4 | multiple | 129.72 | 150.6171 | 138 | 1344 | 1344 | 1344 | 0 | 0 | 0 | 0 | 0 | 0
6 | VNM | 4 | multiple | 129.72 | 150.6171 | 138 | 960 | 960 | 960 | 0 | 0 | 0 | 0 | 0 | 0
6 | JPN | 4 | multiple | 108.7016 | 126.2128 | 115.64 | 1036.3175 | 1036.3175 | 1033.98 | 0 | 0 | 0 | 2.3482375 | 2.726525 | 11.42
6 | generic | 4 | multiple | 139.88375 | 162.4182 | 148.8125 | 1105 | 1105 | 1105 | 0 | 0 | 0 | 0 | 0 | 0
7 | AUS | 4 | multiple | 319.7 | 349.6 | 322 | 672 | 768 | 720 | 0 | 0 | 0 | 0 | 0 | 0
7 | NZL | 4 | multiple | 235.75 | 270.25 | 253 | 759.6 | 850.8 | 792 | 0 | 0 | 0 | 0 | 0 | 0
7 | generic | 4 | multiple | 277.725 | 309.925 | 287.5 | 715.8 | 809.4 | 756 | 0 | 0 | 0 | 0 | 0 | 0

## Blad5
GRIP region | Country Alpha-3 Code | GRIP road type | Climate class | asphalt_int_low | asphalt_int_high | asphalt_int_median | granular_int_low | granular_int_high | granular_int_median | cement_int_low | cement_int_high | cement_int_median | concrete_int_low | concrete_int_high | concrete_int_median
| WORLD | 5 |  | 197.3214 | 238.3533 | 222.2539 | 660.4749 | 771.031 | 711.7401 | 2.315561 | 2.728379 | 2.545822 | 0.6598222 | 0.6598222 | 3.299111
1 | USA | 5 | DF | 279.48128 | 335.915 | 335.915 | 778.1544 | 778.1544 | 778.1544 | 0 | 0 | 0 | 0 | 0 | 0
1 | USA | 5 | DN | 279.48128 | 335.915 | 335.915 | 764.1336 | 764.1336 | 764.1336 | 0 | 0 | 0 | 0 | 0 | 0
1 | USA | 5 | WF | 279.48128 | 335.915 | 335.915 | 823.722 | 823.722 | 823.722 | 0 | 0 | 0 | 0 | 0 | 0
1 | USA | 5 | WN | 279.48128 | 335.915 | 335.915 | 816.7116 | 816.7116 | 816.7116 | 0 | 0 | 0 | 0 | 0 | 0
1 | CAN | 5 | multiple | 239.2 | 287.5 | 287.5 | 720 | 720 | 720 | 0 | 0 | 0 | 0 | 0 | 0
1 | generic | 5 | DF | 259.34064 | 311.7075 | 311.7075 | 749.0772 | 749.0772 | 749.0772 | 0 | 0 | 0 | 0 | 0 | 0
1 | generic | 5 | DN | 259.34064 | 311.7075 | 311.7075 | 742.0668 | 742.0668 | 742.0668 | 0 | 0 | 0 | 0 | 0 | 0
1 | generic | 5 | WF | 259.34064 | 311.7075 | 311.7075 | 771.861 | 771.861 | 771.861 | 0 | 0 | 0 | 0 | 0 | 0
1 | generic | 5 | WN | 259.34064 | 311.7075 | 311.7075 | 768.3558 | 768.3558 | 768.3558 | 0 | 0 | 0 | 0 | 0 | 0
2 | CHL | 5 | multiple | 92 | 92 | 92 | 738 | 1146 | 840 | 0 | 0 | 0 | 0 | 0 | 0
2 | MEX | 5 | DN | 311.65 | 414 | 356.5 | 957.7056 | 1123.279 | 1048.235 | 9.311431 | 10.92124 | 10.19162 | 0 | 0 | 0
2 | MEX | 5 | WN | 212.75 | 279.45 | 253 | 899.3379 | 1029.176 | 952.9409 | 8.743943 | 10.00631 | 9.265106 | 0 | 0 | 0
2 | MEX | 5 | DF | 311.65 | 414 | 356.5 | 957.7056 | 1123.279 | 1048.235 | 9.311431 | 10.92124 | 10.19162 | 0 | 0 | 0
2 | generic | 5 | DN | 201.825 | 253 | 224.25 | 847.8528 | 1134.64 | 944.1175 | 4.655716 | 5.460622 | 5.095808 | 0 | 0 | 0
2 | generic | 5 | WN | 152.375 | 185.725 | 172.5 | 818.669 | 1087.588 | 896.4704 | 4.371972 | 5.003157 | 4.632553 | 0 | 0 | 0
2 | generic | 5 | DF | 201.825 | 253 | 224.25 | 847.8528 | 1134.64 | 944.1175 | 4.655716 | 5.460622 | 5.095808 | 0 | 0 | 0
2 | generic | 5 | WF | 201.825 | 253 | 224.25 | 847.8528 | 1134.64 | 944.1175 | 4.655716 | 5.460622 | 5.095808 | 0 | 0 | 0
3 | ZAF | 5 | DN | 45.77 | 45.77 | 45.77 | 534.4291 | 617.5625 | 593.8101 | 7.311788 | 8.449177 | 8.124209 | 0 | 0 | 0
3 | ZAF | 5 | WN | 45.77 | 45.77 | 45.77 | 534.4291 | 653.1911 | 593.8101 | 7.311788 | 8.93663 | 8.124209 | 0 | 0 | 0
3 | ZAF | 5 | DF | 45.77 | 45.77 | 45.77 | 534.4291 | 617.5625 | 593.8101 | 7.311788 | 8.449177 | 8.124209 | 0 | 0 | 0
3 | ZAF | 5 | WF | 45.77 | 45.77 | 45.77 | 534.4291 | 653.1911 | 593.8101 | 7.311788 | 8.93663 | 8.124209 | 0 | 0 | 0
3 | generic | 5 | DN | 45.77 | 45.77 | 45.77 | 534.4291 | 617.5625 | 593.8101 | 7.311788 | 8.449177 | 8.124209 | 0 | 0 | 0
3 | generic | 5 | WN | 45.77 | 45.77 | 45.77 | 534.4291 | 653.1911 | 593.8101 | 7.311788 | 8.93663 | 8.124209 | 0 | 0 | 0
3 | generic | 5 | DF | 45.77 | 45.77 | 45.77 | 534.4291 | 617.5625 | 593.8101 | 7.311788 | 8.449177 | 8.124209 | 0 | 0 | 0
3 | generic | 5 | WF | 45.77 | 45.77 | 45.77 | 534.4291 | 653.1911 | 593.8101 | 7.311788 | 8.93663 | 8.124209 | 0 | 0 | 0
4 | DEU | 5 | WF | 322 | 368 | 345 | 842.4 | 1125.6 | 984 | 0 | 0 | 0 | 0 | 0 | 0
4 | DEU | 5 | WN | 322 | 368 | 322 | 288 | 384 | 360 | 0 | 0 | 0 | 0 | 0 | 0
4 | GBR | 5 | WN | 299 | 460 | 379.5 | 480 | 840 | 660 | 0 | 0 | 0 | 0 | 0 | 0
4 | ITA | 5 | multiple | 368 | 395.6 | 391 | 288 | 456 | 360 | 0 | 0 | 0 | 0 | 0 | 0
4 | ESP | 5 | DN | 115 | 184 | 149.5 | 520.8 | 618 | 600 | 0 | 0 | 0 | 0 | 0 | 0
4 | AUT | 5 | WF | 174.8 | 262.2 | 195.5 | 1080 | 1161.6 | 1152 | 0 | 0 | 0 | 0 | 0 | 0
4 | generic | 5 | DF | 288.2667 | 341.9333 | 310.5 | 736.8 | 914.4 | 832 | 0 | 0 | 0 | 0 | 0 | 0
4 | generic | 5 | DN | 241.5 | 289.8 | 270.25 | 404.4 | 537 | 480 | 0 | 0 | 0 | 0 | 0 | 0
4 | generic | 5 | WF | 288.2667 | 341.9333 | 310.5 | 736.8 | 914.4 | 832 | 0 | 0 | 0 | 0 | 0 | 0
4 | generic | 5 | WN | 329.6667 | 407.8667 | 364.1667 | 352 | 560 | 460 | 0 | 0 | 0 | 0 | 0 | 0
5 | ARE | 5 | multiple | 253 | 313.8481 | 288.2278 | 480 | 555.7895 | 505.2632 | 0 | 0 | 0 | 0 | 0 | 0
5 | generic | 5 | multiple | 253 | 313.8481 | 288.2278 | 480 | 555.7895 | 505.2632 | 0 | 0 | 0 | 0 | 0 | 0
6 | IND | 5 | multiple | 184 | 184 | 184 | 960 | 960 | 960 | 0 | 0 | 0 | 0 | 0 | 0
6 | CHN | 5 | multiple | 138 | 138 | 138 | 864 | 864 | 864 | 0 | 0 | 0 | 0 | 0 | 0
6 | VNM | 5 | multiple | 115 | 115 | 115 | 600 | 600 | 600 | 0 | 0 | 0 | 0 | 0 | 0
6 | JPN | 5 | multiple | 34.78 | 34.78 | 34.78 | 473.98 | 473.98 | 473.98 | 0 | 0 | 0 | 29.692 | 29.692 | 148.46
6 | generic | 5 | multiple | 121 | 121 | 121 | 684 | 684 | 684 | 0 | 0 | 0 | 0 | 0 | 0
7 | AUS | 5 | multiple | 181.7 | 225.4 | 207 | 456 | 528 | 480 | 0 | 0 | 0 | 0 | 0 | 0
7 | NZL | 5 | multiple | 208.725 | 239.775 | 224.25 | 427.8 | 513 | 462 | 0 | 0 | 0 | 0 | 0 | 0
7 | generic | 5 | multiple | 195.2125 | 232.5875 | 215.625 | 441.9 | 520.5 | 471 | 0 | 0 | 0 | 0 | 0 | 0